## iterations
Iteration # | Au seeds [Anish] | HCl (uL) [Anish] | ascorbic acid (uL) [Anish] | silver (uL) [Anish] | temperature [Anish] | loss parameter | [aucl]/[ag] | [hcl]/[aucl] | [aa]/[aucl] | conc(seed) | conc(hcl) | conc(aa) | conc(ag) | conc(au) | au3/au0
1 | 49.4 | 558 | 235 | 183 | 38 | 12.2 | 2.73224 | 111.6 | 4.7 | 0.00247 | 55.8 | 2.35 | 0.183 | 0.5 | 202.4291
2 | 10.2 | 867 | 477 | 113 | 34 | 11.98 | 4.424779 | 173.4 | 9.54 | 0.00051 | 86.7 | 4.77 | 0.113 | 0.5 | 980.3922
3 | 35 | 431 | 359 | 256 | 36 | 10.38 | 1.953125 | 86.2 | 7.18 | 0.00175 | 43.1 | 3.59 | 0.256 | 0.5 | 285.7143
4 | 36 | 146 | 407 | 137 | 37 | 8.46 | 3.649635 | 29.2 | 8.14 | 0.0018 | 14.6 | 4.07 | 0.137 | 0.5 | 277.7778
5 | 22 | 186 | 395 | 153 | 34 | 10.6 | 3.267974 | 37.2 | 7.9 | 0.0011 | 18.6 | 3.95 | 0.153 | 0.5 | 454.5455
6 | 43 | 337 | 188 | 123 | 38 | 11.34 | 4.065041 | 67.4 | 3.76 | 0.00215 | 33.7 | 1.88 | 0.123 | 0.5 | 232.5581
7 | 26 | 249 | 222 | 229 | 36 | 9.95 | 2.183406 | 49.8 | 4.44 | 0.0013 | 24.9 | 2.22 | 0.229 | 0.5 | 384.6154
8 | 18 | 152 | 217 | 210 | 38 | 10.82 | 2.380952 | 30.4 | 4.34 | 0.0009 | 15.2 | 2.17 | 0.21 | 0.5 | 555.5556
9 | 38 | 166 | 416 | 128 | 37 | 7.69 | 3.90625 | 33.2 | 8.32 | 0.0019 | 16.6 | 4.16 | 0.128 | 0.5 | 263.1579
10 | 40 | 203 | 435 | 117 | 36 | 6.96 | 4.273504 | 40.6 | 8.7 | 0.002 | 20.3 | 4.35 | 0.117 | 0.5 | 250
11 | 39 | 232 | 446 | 127 | 35 | 7.81 | 3.937008 | 46.4 | 8.92 | 0.00195 | 23.2 | 4.46 | 0.127 | 0.5 | 256.4103
12 | 40 | 234 | 444 | 106 | 35 | 6.98 | 4.716981 | 46.8 | 8.88 | 0.002 | 23.4 | 4.44 | 0.106 | 0.5 | 250
13 | 34 | 208 | 476 | 108 | 35 | 6.94 | 4.62963 | 41.6 | 9.52 | 0.0017 | 20.8 | 4.76 | 0.108 | 0.5 | 294.1176
14 | 25 | 443 | 485 | 108 | 38 | 7.57 | 4.62963 | 88.6 | 9.7 | 0.00125 | 44.3 | 4.85 | 0.108 | 0.5 | 400
15 | 34 | 193 | 492 | 122 | 36 | 7.18 | 4.098361 | 38.6 | 9.84 | 0.0017 | 19.3 | 4.92 | 0.122 | 0.5 | 294.1176
16 | 33 | 234 | 478 | 104 | 35 | 6.94 | 4.807692 | 46.8 | 9.56 | 0.00165 | 23.4 | 4.78 | 0.104 | 0.5 | 303.0303
17 | 34 | 236 | 477 | 118 | 34 | 6.76 | 4.237288 | 47.2 | 9.54 | 0.0017 | 23.6 | 4.77 | 0.118 | 0.5 | 294.1176
18 | 32 | 207 | 480 | 104 | 34 | 6.63 | 4.807692 | 41.4 | 9.6 | 0.0016 | 20.7 | 4.8 | 0.104 | 0.5 | 312.5
19 | 31 | 236 | 464 | 100 | 34 | 6.65 | 5 | 47.2 | 9.28 | 0.00155 | 23.6 | 4.64 | 0.1 | 0.5 | 322.5806
20 | 30 | 229 | 490 | 100 | 33 | 7.02 | 5 | 45.8 | 9.8 | 0.0015 | 22.9 | 4.9 | 0.1 | 0.5 | 333.3333
[7 empty] | #DIV/0! | 0 | 0 | 0 | 0 | 0 | 0 | 0.5 | #DIV/0!
| 24 | 40 | 100 | 120 | 27 |  | 4.166667 | 8 | 2 | 0.0012 | 4 | 1 | 0.12 | 0.5 | 416.6667