## iterations
Iteration # | ascorbic acid [anish-making-sc-rods] | au seeds [anish-making-sc-rods] | hcl [anish-making-sc-rods] | silver [anish-making-sc-rods] | temperature [anish-making-sc-rods] | loss | [aucl]/[ag] | [hcl]/[aucl] | [aa]/[aucl]
1 | 470 | 36 | 943 | 321 | 40 | 10.37 | 1.557632 | 188.6 | 9.4
2 | 315 | 23 | 997 | 339 | 32 | 10.89 | 1.474926 | 199.4 | 6.3
3 | 438 | 37 | 878 | 232 | 38 | 10.57 | 2.155172 | 175.6 | 8.76
4 | 180 | 30 | 922 | 292 | 38 | 13.3 | 1.712329 | 184.4 | 3.6
5 | 477 | 43 | 886 | 357 | 34 | 10.39 | 1.40056 | 177.2 | 9.54
6 | 391 | 27 | 922 | 292 | 38 | 10.28 | 1.712329 | 184.4 | 7.82
7 | 371 | 28 | 953 | 283 | 37 | 14.22 | 1.766784 | 190.6 | 7.42
8 | 480 | 43 | 617 | 334 | 39 | 10.24 | 1.497006 | 123.4 | 9.6
9 | 490 | 41 | 907 | 317 | 35 | 10.48 | 1.577287 | 181.4 | 9.8
10 | 480 | 39 | 987 | 230 | 36 | 11.4 | 2.173913 | 197.4 | 9.6
11 | 491 | 41 | 656 | 332 | 40 | 10.21 | 1.506024 | 131.2 | 9.82
12 | 482 | 41 | 698 | 326 | 39 | 9.96 | 1.533742 | 139.6 | 9.64
13 | 449 | 29 | 894 | 343 | 38 | 10.08 | 1.457726 | 178.8 | 8.98
14 | 473 | 42 | 676 | 314 | 39 | 10.22 | 1.592357 | 135.2 | 9.46
15 | 489 | 39 | 670 | 339 | 38 | 10.36 | 1.474926 | 134 | 9.78
16 | 497 | 39 | 737 | 340 | 38 | 10.25 | 1.470588 | 147.4 | 9.94
17 | 496 | 41 | 740 | 323 | 39 | 10.25 | 1.547988 | 148 | 9.92
18 | 486 | 41 | 722 | 321 | 39 | 10.28 | 1.557632 | 144.4 | 9.72
19 | 495 | 42 | 729 | 327 | 39 | 10.26 | 1.529052 | 145.8 | 9.9
20 | 481 | 16 | 677 | 300 | 26 | 10.92 | 1.666667 | 135.4 | 9.62