## Hoja1
1100 | 0.02067
1099 | 0.01843
1098 | 0.02116
1097 | 0.01824
1096 | 0.01914
1095 | 0.01835
1094 | 0.02095
1093 | 0.01971
1092 | 0.01778
1091 | 0.01849
1090 | 0.01982
1089 | 0.02072
1088 | 0.02085
1087 | 0.01867
1086 | 0.02053
1085 | 0.01939
1084 | 0.02014
1083 | 0.01851
1082 | 0.02074
1081 | 0.02114
1080 | 0.02141
1079 | 0.02109
1078 | 0.02049
1077 | 0.02239
1076 | 0.02201
1075 | 0.02234
1074 | 0.02162
1073 | 0.02502
1072 | 0.01919
1071 | 0.02391
1070 | 0.02266
1069 | 0.02526
1068 | 0.02379
1067 | 0.02454
1066 | 0.02315
1065 | 0.02376
1064 | 0.02151
1063 | 0.02418
1062 | 0.02366
1061 | 0.02424
1060 | 0.02409
1059 | 0.02639
1058 | 0.02504
1057 | 0.02677
1056 | 0.02554
1055 | 0.02638
1054 | 0.02574
1053 | 0.02565
1052 | 0.02653
1051 | 0.02659
1050 | 0.02746
1049 | 0.02668
1048 | 0.02747
1047 | 0.02784
1046 | 0.02726
1045 | 0.02886
1044 | 0.02801
1043 | 0.02794
1042 | 0.02748
1041 | 0.02984
1040 | 0.02886
1039 | 0.0303
1038 | 0.02998
1037 | 0.03038
1036 | 0.03039
1035 | 0.0309
1034 | 0.02986
1033 | 0.03179
1032 | 0.03223
1031 | 0.03255
1030 | 0.03231
1029 | 0.03267
1028 | 0.03364
1027 | 0.03335
1026 | 0.03345
1025 | 0.03426
1024 | 0.03455
1023 | 0.03528
1022 | 0.03583
1021 | 0.03597
1020 | 0.03589
1019 | 0.03685
1018 | 0.03739
1017 | 0.0375
1016 | 0.03782
1015 | 0.03898
1014 | 0.03928
1013 | 0.03925
1012 | 0.04049
1011 | 0.03972
1010 | 0.04069
1009 | 0.0417
1008 | 0.04172
1007 | 0.04204
1006 | 0.04293
1005 | 0.04328
1004 | 0.04374
1003 | 0.04448
1002 | 0.0452
1001 | 0.04565
1000 | 0.04625
999 | 0.04709
998 | 0.0473
997 | 0.0479
996 | 0.04843
995 | 0.04964
994 | 0.05063
993 | 0.05114
992 | 0.05142
991 | 0.0516
990 | 0.05348
989 | 0.05402
988 | 0.05476
987 | 0.05535
986 | 0.05636
985 | 0.05772
984 | 0.05767
983 | 0.05863
982 | 0.05945
981 | 0.0607
980 | 0.06158
979 | 0.06175
978 | 0.0626
977 | 0.06332
976 | 0.06508
975 | 0.06541
974 | 0.06699
973 | 0.0681
972 | 0.06962
971 | 0.06997
970 | 0.07064
969 | 0.07187
968 | 0.07243
967 | 0.07427
966 | 0.07525
965 | 0.07625
964 | 0.07797
963 | 0.07849
962 | 0.07999
961 | 0.08169
960 | 0.08228
959 | 0.08314
958 | 0.08431
957 | 0.08551
956 | 0.08683
955 | 0.08752
954 | 0.08839
953 | 0.08956
952 | 0.09073
951 | 0.09272
950 | 0.09364
949 | 0.09508
948 | 0.09614
947 | 0.09833
946 | 0.09913
945 | 0.10015
944 | 0.10165
943 | 0.10297
942 | 0.10408
941 | 0.10619
940 | 0.10693
939 | 0.10879
938 | 0.10995
937 | 0.11134
936 | 0.11314
935 | 0.11421
934 | 0.11594
933 | 0.11755
932 | 0.11889
931 | 0.12088
930 | 0.1226
929 | 0.12362
928 | 0.12507
927 | 0.1267
926 | 0.12853
925 | 0.13043
924 | 0.13291
923 | 0.13431
922 | 0.13634
921 | 0.13763
920 | 0.13939
919 | 0.14172
918 | 0.14378
917 | 0.14603
916 | 0.14779
915 | 0.14951
914 | 0.15209
913 | 0.15445
912 | 0.15652
911 | 0.15954
910 | 0.1613
909 | 0.16421
908 | 0.16584
907 | 0.1694
906 | 0.17282
905 | 0.17481
904 | 0.17649
903 | 0.18011
902 | 0.18318
901 | 0.18648
900 | 0.18969
899 | 0.19329
898 | 0.19643
897 | 0.20063
896 | 0.20448
895 | 0.20717
894 | 0.21114
893 | 0.21552
892 | 0.22007
891 | 0.22384
890 | 0.22812
889 | 0.23294
888 | 0.23777
887 | 0.24323
886 | 0.24736
885 | 0.2536
884 | 0.25974
883 | 0.26513
882 | 0.27013
881 | 0.27437
880 | 0.28104
879 | 0.28869
878 | 0.29466
877 | 0.30249
876 | 0.30828
875 | 0.3165
874 | 0.32414
873 | 0.33239
872 | 0.34033
871 | 0.34724
870 | 0.35639
869 | 0.36502
868 | 0.37493
867 | 0.38416
866 | 0.3952
865 | 0.40346
864 | 0.4135
863 | 0.42395
862 | 0.43567
861 | 0.44602
860 | 0.45749
859 | 0.46988
858 | 0.48426
857 | 0.49436
856 | 0.50833
855 | 0.5204
854 | 0.53338
853 | 0.5468
852 | 0.5593
851 | 0.57331
850 | 0.58958
849 | 0.60136
848 | 0.6175
847 | 0.63237
846 | 0.64965
845 | 0.66154
844 | 0.67973
843 | 0.6945
842 | 0.70937
841 | 0.72085
840 | 0.73575
839 | 0.75316
838 | 0.76814
837 | 0.7814
836 | 0.79942
835 | 0.81091
834 | 0.82376
833 | 0.83692
832 | 0.85146
831 | 0.86649
830 | 0.88034
829 | 0.89259
828 | 0.90014
827 | 0.91177
826 | 0.92419
825 | 0.93562
824 | 0.94542
823 | 0.95056
822 | 0.95932
821 | 0.96689
820 | 0.97202
819 | 0.97897
818 | 0.98218
817 | 0.98628
816 | 0.98744
815 | 0.99766
814 | 0.99439
813 | 1
812 | 0.9992
811 | 0.99571
810 | 0.99216
809 | 0.98915
808 | 0.98918
807 | 0.98346
806 | 0.97767
805 | 0.97333
804 | 0.96711
803 | 0.96028
802 | 0.94913
801 | 0.94003
800 | 0.93219
799 | 0.92236
798 | 0.91175
797 | 0.89915
796 | 0.88848
795 | 0.87625
794 | 0.86314
793 | 0.84712
792 | 0.83576
791 | 0.82201
790 | 0.80802
789 | 0.79505
788 | 0.78115
787 | 0.76549
786 | 0.7509
785 | 0.7334
784 | 0.72131
783 | 0.70533
782 | 0.68873
781 | 0.67316
780 | 0.65877
779 | 0.64449
778 | 0.62855
777 | 0.61394
776 | 0.59852
775 | 0.58461
774 | 0.5716
773 | 0.55477
772 | 0.54146
771 | 0.52807
770 | 0.51413
769 | 0.50065
768 | 0.48885
767 | 0.47528
766 | 0.46287
765 | 0.45094
764 | 0.44098
763 | 0.4291
762 | 0.41696
761 | 0.4063
760 | 0.39431
759 | 0.38537
758 | 0.37486
757 | 0.36366
756 | 0.3548
755 | 0.34479
754 | 0.33612
753 | 0.32706
752 | 0.31838
751 | 0.31045
750 | 0.302
749 | 0.29425
748 | 0.28661
747 | 0.27954
746 | 0.27223
745 | 0.26507
744 | 0.25942
743 | 0.25259
742 | 0.2462
741 | 0.24036
740 | 0.23416
739 | 0.22874
738 | 0.2235
737 | 0.21791
736 | 0.21316
735 | 0.20705
734 | 0.2029
733 | 0.19844
732 | 0.1937
731 | 0.1887
730 | 0.18511
729 | 0.18109
728 | 0.17683
727 | 0.17288
726 | 0.16916
725 | 0.16552
724 | 0.16165
723 | 0.15845
722 | 0.15503
721 | 0.1518
720 | 0.14886
719 | 0.14511
718 | 0.14218
717 | 0.13905
716 | 0.1363
715 | 0.13367
714 | 0.13093
713 | 0.12825
712 | 0.12552
711 | 0.12301
710 | 0.1203
709 | 0.11855
708 | 0.11546
707 | 0.11362
706 | 0.11149
705 | 0.10941
704 | 0.10676
703 | 0.1049
702 | 0.10332
701 | 0.10105
700 | 0.09905
699 | 0.09768
698 | 0.09571
697 | 0.09371
696 | 0.09205
695 | 0.08999
694 | 0.08897
693 | 0.08715
692 | 0.08564
691 | 0.08417
690 | 0.0833
689 | 0.08132
688 | 0.08022
687 | 0.0787
686 | 0.07755
685 | 0.07595
684 | 0.07505
683 | 0.07407
682 | 0.07294
681 | 0.07155
680 | 0.0709
679 | 0.06987
678 | 0.06864
677 | 0.06759
676 | 0.06695
675 | 0.06577
674 | 0.06512
673 | 0.06429
672 | 0.06329
671 | 0.06243
670 | 0.06184
669 | 0.06099
668 | 0.06028
667 | 0.05952
666 | 0.05896
665 | 0.05801
664 | 0.05773
663 | 0.05697
662 | 0.05646
661 | 0.05574
660 | 0.05526
659 | 0.05464
658 | 0.05418
657 | 0.05376
656 | 0.05313
655 | 0.05279
654 | 0.05243
653 | 0.05174
652 | 0.0513
651 | 0.05098
650 | 0.05049
649 | 0.05006
648 | 0.05
647 | 0.04924
646 | 0.04903
645 | 0.04873
644 | 0.0486
643 | 0.0484
642 | 0.04805
641 | 0.0478
640 | 0.04733
639 | 0.04705
638 | 0.04693
637 | 0.04666
636 | 0.04647
635 | 0.04614
634 | 0.04614
633 | 0.04566
632 | 0.04556
631 | 0.04538
630 | 0.04502
629 | 0.04544
628 | 0.04488
627 | 0.04478
626 | 0.04497
625 | 0.04462
624 | 0.04471
623 | 0.04443
622 | 0.04414
621 | 0.04425
620 | 0.04427
619 | 0.04417
618 | 0.04433
617 | 0.04421
616 | 0.04454
615 | 0.04452
614 | 0.04418
613 | 0.04448
612 | 0.04441
611 | 0.04451
610 | 0.04466
609 | 0.04479
608 | 0.04472
607 | 0.04498
606 | 0.04513
605 | 0.04529
604 | 0.04546
603 | 0.04587
602 | 0.04575
601 | 0.04613
600 | 0.04635
599 | 0.04657
598 | 0.04678
597 | 0.04689
596 | 0.04719
595 | 0.04758
594 | 0.04794
593 | 0.04812
592 | 0.04848
591 | 0.04881
590 | 0.04918
589 | 0.04942
588 | 0.04977
587 | 0.04989
586 | 0.05006
585 | 0.0507
584 | 0.05111
583 | 0.05136
582 | 0.05162
581 | 0.05182
580 | 0.05222
579 | 0.0526
578 | 0.05322
577 | 0.05346
576 | 0.05366
575 | 0.05418
574 | 0.0546
573 | 0.05496
572 | 0.05551
571 | 0.05596
570 | 0.05664
569 | 0.05704
568 | 0.05787
567 | 0.05834
566 | 0.05874
565 | 0.05956
564 | 0.06021
563 | 0.06083
562 | 0.06161
561 | 0.0624
560 | 0.0635
559 | 0.06415
558 | 0.06534
557 | 0.06606
556 | 0.06753
555 | 0.06826
554 | 0.06931
553 | 0.07026
552 | 0.07174
551 | 0.07277
550 | 0.07408
549 | 0.07556
548 | 0.07719
547 | 0.07849
546 | 0.07992
545 | 0.08142
544 | 0.08315
543 | 0.08485
542 | 0.08641
541 | 0.08785
540 | 0.08952
539 | 0.09158
538 | 0.09355
537 | 0.09538
536 | 0.09741
535 | 0.0998
534 | 0.10154
533 | 0.10329
532 | 0.10533
531 | 0.10776
530 | 0.11012
529 | 0.1118
528 | 0.11399
527 | 0.11627
526 | 0.11836
525 | 0.12057
524 | 0.12265
523 | 0.12496
522 | 0.12699
521 | 0.12888
520 | 0.13054
519 | 0.13268
518 | 0.134
517 | 0.13572
516 | 0.13712
515 | 0.13834
514 | 0.1396
513 | 0.14047
512 | 0.14126
511 | 0.14203
510 | 0.14269
509 | 0.14283
508 | 0.14311
507 | 0.14296
506 | 0.14316
505 | 0.14262
504 | 0.14223
503 | 0.14162
502 | 0.14099
501 | 0.14013
500 | 0.13928
499 | 0.1385
498 | 0.13752
497 | 0.13662
496 | 0.13554
495 | 0.13457
494 | 0.13342
493 | 0.13229
492 | 0.13155
491 | 0.13059
490 | 0.12966
489 | 0.12875
488 | 0.12806
487 | 0.12754
486 | 0.1266
485 | 0.12595
484 | 0.12537
483 | 0.12483
482 | 0.12447
481 | 0.12389
480 | 0.12349
479 | 0.12314
478 | 0.12279
477 | 0.12283
476 | 0.12223
475 | 0.12224
474 | 0.12203
473 | 0.12185
472 | 0.12176
471 | 0.12174
470 | 0.12186
469 | 0.12187
468 | 0.12167
467 | 0.1217
466 | 0.12183
465 | 0.12174
464 | 0.12209
463 | 0.12189
462 | 0.12215
461 | 0.12216
460 | 0.12229
459 | 0.12257
458 | 0.12268
457 | 0.12299
456 | 0.123
455 | 0.12332
454 | 0.1233
453 | 0.12361
452 | 0.12372
451 | 0.12408
450 | 0.12422
449 | 0.12438
448 | 0.12478
447 | 0.12493
446 | 0.12516
445 | 0.12537
444 | 0.12559
443 | 0.12588
442 | 0.12618
441 | 0.12636
440 | 0.12667
439 | 0.12712
438 | 0.1272
437 | 0.12762
436 | 0.12764
435 | 0.12799
434 | 0.12832
433 | 0.12843
432 | 0.12882
431 | 0.12897
430 | 0.12933
429 | 0.12977
428 | 0.13006
427 | 0.13003
426 | 0.13061
425 | 0.1307
424 | 0.13103
423 | 0.13137
422 | 0.13165
421 | 0.1319
420 | 0.13228
419 | 0.1325
418 | 0.1328
417 | 0.13321
416 | 0.1335
415 | 0.13364
414 | 0.13397
413 | 0.13444
412 | 0.13478
411 | 0.13515
410 | 0.13539
409 | 0.13573
408 | 0.13596
407 | 0.13638
406 | 0.13674
405 | 0.13714
404 | 0.13736
403 | 0.13752
402 | 0.13813
401 | 0.13814
400 | 0.13851