## Hoja1
400 | 12.8834
401 | 12.8345
402 | 12.8199
403 | 12.7955
404 | 12.7467
405 | 12.713
406 | 12.6777
407 | 12.6603
408 | 12.6515
409 | 12.6034
410 | 12.592
411 | 12.5194
412 | 12.5001
413 | 12.4625
414 | 12.4414
415 | 12.4238
416 | 12.3983
417 | 12.3733
418 | 12.3214
419 | 12.3377
420 | 12.2723
421 | 12.2455
422 | 12.2432
423 | 12.2263
424 | 12.2096
425 | 12.1385
426 | 12.1181
427 | 12.0932
428 | 12.0936
429 | 12.0557
430 | 12.0279
431 | 12.0205
432 | 12.0005
433 | 11.967
434 | 11.9336
435 | 11.9094
436 | 11.8924
437 | 11.9111
438 | 11.8336
439 | 11.7958
440 | 11.7912
441 | 11.7721
442 | 11.7333
443 | 11.7162
444 | 11.6928
445 | 11.662
446 | 11.6684
447 | 11.6419
448 | 11.6105
449 | 11.6234
450 | 11.5777
451 | 11.5313
452 | 11.525
453 | 11.5132
454 | 11.485
455 | 11.4746
456 | 11.4995
457 | 11.4261
458 | 11.4349
459 | 11.3974
460 | 11.3755
461 | 11.4092
462 | 11.3506
463 | 11.3639
464 | 11.3557
465 | 11.337
466 | 11.3303
467 | 11.3369
468 | 11.3293
469 | 11.3031
470 | 11.3278
471 | 11.3366
472 | 11.333
473 | 11.3411
474 | 11.3481
475 | 11.3676
476 | 11.3794
477 | 11.3923
478 | 11.4323
479 | 11.4419
480 | 11.4681
481 | 11.5132
482 | 11.5587
483 | 11.6038
484 | 11.6552
485 | 11.7732
486 | 11.7242
487 | 11.8924
488 | 11.9185
489 | 11.9754
490 | 12.0721
491 | 12.1613
492 | 12.2455
493 | 12.3571
494 | 12.4505
495 | 12.5308
496 | 12.6408
497 | 12.753
498 | 12.8555
499 | 12.9399
500 | 13.0459
501 | 13.1243
502 | 13.2026
503 | 13.2766
504 | 13.3518
505 | 13.3721
506 | 13.4057
507 | 13.4426
508 | 13.4514
509 | 13.4007
510 | 13.374
511 | 13.332
512 | 13.2526
513 | 13.1623
514 | 13.0556
515 | 12.9437
516 | 12.8055
517 | 12.6739
518 | 12.5179
519 | 12.3394
520 | 12.1643
521 | 11.9723
522 | 11.7915
523 | 11.6021
524 | 11.3834
525 | 11.1826
526 | 10.9773
527 | 10.7762
528 | 10.5662
529 | 10.3668
530 | 10.168
531 | 9.96792
532 | 9.77179
533 | 9.57897
534 | 9.39468
535 | 9.20793
536 | 9.03732
537 | 8.83993
538 | 8.67276
539 | 8.50823
540 | 8.34482
541 | 8.18713
542 | 8.0366
543 | 7.88036
544 | 7.73033
545 | 7.59227
546 | 7.45874
547 | 7.32493
548 | 7.20455
549 | 7.0716
550 | 6.96985
551 | 6.84076
552 | 6.72644
553 | 6.63022
554 | 6.53453
555 | 6.43907
556 | 6.3569
557 | 6.27599
558 | 6.18751
559 | 6.12088
560 | 6.05099
561 | 5.99329
562 | 5.92983
563 | 5.87671
564 | 5.82943
565 | 5.77862
566 | 5.73969
567 | 5.70528
568 | 5.66735
569 | 5.63408
570 | 5.59886
571 | 5.5737
572 | 5.5553
573 | 5.5398
574 | 5.51451
575 | 5.50159
576 | 5.48908
577 | 5.46827
578 | 5.45331
579 | 5.43945
580 | 5.43577
581 | 5.40812
582 | 5.37531
583 | 5.37259
584 | 5.35097
585 | 5.32912
586 | 5.30129
587 | 5.2871
588 | 5.24205
589 | 5.20756
590 | 5.17569
591 | 5.14695
592 | 5.09732
593 | 5.05127
594 | 5.03192
595 | 4.97322
596 | 4.93383
597 | 4.88442
598 | 4.8429
599 | 4.78602
600 | 4.74359
601 | 4.69378
602 | 4.65117
603 | 4.59465
604 | 4.56156
605 | 4.52199
606 | 4.47875
607 | 4.43578
608 | 4.40369
609 | 4.37491
610 | 4.34141
611 | 4.30728
612 | 4.27836
613 | 4.24382
614 | 4.22941
615 | 4.19655
616 | 4.18032
617 | 4.15739
618 | 4.13164
619 | 4.13558
620 | 4.11759
621 | 4.10531
622 | 4.09778
623 | 4.09067
624 | 4.07562
625 | 4.06157
626 | 4.06397
627 | 4.06098
628 | 4.05635
629 | 4.06098
630 | 4.06139
631 | 4.07149
632 | 4.07498
633 | 4.07933
634 | 4.08459
635 | 4.08423
636 | 4.07938
637 | 4.10159
638 | 4.11564
639 | 4.12144
640 | 4.13463
641 | 4.1544
642 | 4.16292
643 | 4.17425
644 | 4.1883
645 | 4.214
646 | 4.22624
647 | 4.23494
648 | 4.25162
649 | 4.28049
650 | 4.28426
651 | 4.31109
652 | 4.34821
653 | 4.37844
654 | 4.37418
655 | 4.50545
656 | 4.36983
657 | 4.39399
658 | 4.46248
659 | 4.47961
660 | 4.53409
661 | 4.5699
662 | 4.60163
663 | 4.62271
664 | 4.66654
665 | 4.69491
666 | 4.72963
667 | 4.76852
668 | 4.80628
669 | 4.84354
670 | 4.88474
671 | 4.9297
672 | 4.96148
673 | 5.00282
674 | 5.05598
675 | 5.09913
676 | 5.15008
677 | 5.19305
678 | 5.24939
679 | 5.29318
680 | 5.34852
681 | 5.40128
682 | 5.45531
683 | 5.50834
684 | 5.56795
685 | 5.62614
686 | 5.6828
687 | 5.74785
688 | 5.81851
689 | 5.88015
690 | 5.93541
691 | 6.01151
692 | 6.081
693 | 6.1561
694 | 6.22201
695 | 6.29825
696 | 6.37584
697 | 6.44732
698 | 6.53412
699 | 6.6168
700 | 6.69589
701 | 6.78197
702 | 6.87153
703 | 6.96146
704 | 7.04473
705 | 7.14268
706 | 7.24403
707 | 7.3418
708 | 7.43798
709 | 7.54418
710 | 7.65559
711 | 7.75767
712 | 7.88027
713 | 7.99087
714 | 8.10949
715 | 8.22267
716 | 8.34464
717 | 8.47709
718 | 8.59562
719 | 8.7233
720 | 8.86626
721 | 9.00809
722 | 9.14579
723 | 9.29804
724 | 9.44639
725 | 9.59692
726 | 9.75402
727 | 9.92196
728 | 10.0764
729 | 10.2563
730 | 10.4312
731 | 10.6084
732 | 10.7911
733 | 10.9935
734 | 11.1806
735 | 11.3766
736 | 11.5897
737 | 11.7955
738 | 12.0295
739 | 12.2512
740 | 12.4807
741 | 12.7171
742 | 12.9805
743 | 13.2158
744 | 13.484
745 | 13.7462
746 | 14.0272
747 | 14.307
748 | 14.6038
749 | 14.901
750 | 15.2081
751 | 15.5275
752 | 15.8596
753 | 16.1978
754 | 16.55
755 | 16.908
756 | 17.2837
757 | 17.6767
758 | 18.0719
759 | 18.4728
760 | 18.9129
761 | 19.3368
762 | 19.797
763 | 20.2508
764 | 20.7396
765 | 21.2242
766 | 21.7343
767 | 22.2656
768 | 22.8081
769 | 23.3711
770 | 23.9356
771 | 24.5358
772 | 25.1618
773 | 25.7865
774 | 26.4515
775 | 27.1343
776 | 27.8376
777 | 28.5569
778 | 29.3056
779 | 30.0688
780 | 30.8717
781 | 31.6732
782 | 32.5094
783 | 33.3817
784 | 34.2616
785 | 35.1726
786 | 36.1039
787 | 37.0731
788 | 38.0647
789 | 39.0593
790 | 40.119
791 | 41.1716
792 | 42.2682
793 | 43.3973
794 | 44.5403
795 | 45.6831
796 | 46.8728
797 | 48.1013
798 | 49.3318
799 | 50.5748
800 | 51.8702
801 | 53.1723
802 | 54.4746
803 | 55.8031
804 | 57.1624
805 | 58.5143
806 | 59.8826
807 | 61.281
808 | 62.6743
809 | 64.0605
810 | 65.4565
811 | 66.8515
812 | 68.2609
813 | 69.685
814 | 71.0684
815 | 72.385
816 | 73.7533
817 | 75.1143
818 | 76.4275
819 | 77.731
820 | 79.062
821 | 80.2758
822 | 81.5011
823 | 82.7014
824 | 83.8696
825 | 84.9869
826 | 86.0636
827 | 87.0963
828 | 88.0729
829 | 88.9574
830 | 89.7908
831 | 90.638
832 | 91.4313
833 | 92.0901
834 | 92.7342
835 | 93.3174
836 | 93.7897
837 | 94.1933
838 | 94.5529
839 | 94.871
840 | 95.0772
841 | 95.2139
842 | 95.2957
843 | 95.3319
844 | 95.2541
845 | 95.106
846 | 94.8912
847 | 94.6228
848 | 94.2981
849 | 93.8888
850 | 93.4029
851 | 92.8766
852 | 92.3005
853 | 91.629
854 | 90.8986
855 | 90.1184
856 | 89.2564
857 | 88.3624
858 | 87.4782
859 | 86.4739
860 | 85.4733
861 | 84.4407
862 | 83.3224
863 | 82.165
864 | 81.0099
865 | 79.8134
866 | 78.6122
867 | 77.3374
868 | 76.1073
869 | 74.7872
870 | 73.4932
871 | 72.169
872 | 70.8671
873 | 69.5371
874 | 68.1786
875 | 66.8464
876 | 65.4935
877 | 64.1662
878 | 62.8438
879 | 61.5013
880 | 60.2019
881 | 58.903
882 | 57.5878
883 | 56.2753
884 | 55.011
885 | 53.7398
886 | 52.5027
887 | 51.2939
888 | 50.0924
889 | 48.8859
890 | 47.7249
891 | 46.587
892 | 45.4389
893 | 44.3667
894 | 43.2808
895 | 42.2151
896 | 41.1871
897 | 40.1647
898 | 39.1833
899 | 38.2236
900 | 37.2747
901 | 36.378
902 | 35.4856
903 | 34.5935
904 | 33.7265
905 | 32.9305
906 | 32.1392
907 | 31.3306
908 | 30.5755
909 | 29.8351
910 | 29.1246
911 | 28.4171
912 | 27.7436
913 | 27.0899
914 | 26.4284
915 | 25.8157
916 | 25.2236
917 | 24.6362
918 | 24.0646
919 | 23.5238
920 | 22.9734
921 | 22.471
922 | 21.9415
923 | 21.4594
924 | 20.9908
925 | 20.5371
926 | 20.0876
927 | 19.6453
928 | 19.2235
929 | 18.8374
930 | 18.4387
931 | 18.0489
932 | 17.6755
933 | 17.3104
934 | 16.9792
935 | 16.6222
936 | 16.2943
937 | 15.979
938 | 15.676
939 | 15.3663
940 | 15.0864
941 | 14.7839
942 | 14.5189
943 | 14.2273
944 | 13.973
945 | 13.7283
946 | 13.4754
947 | 13.239
948 | 13.0002
949 | 12.786
950 | 12.5504
951 | 12.3369
952 | 12.1168
953 | 11.9239
954 | 11.7226
955 | 11.5153
956 | 11.3322
957 | 11.1546
958 | 10.9776
959 | 10.7983
960 | 10.6335
961 | 10.4632
962 | 10.3153
963 | 10.148
964 | 10.0026
965 | 9.83566
966 | 9.68989
967 | 9.55568
968 | 9.40238
969 | 9.28186
970 | 9.12494
971 | 9.00954
972 | 8.87247
973 | 8.77198
974 | 8.64933
975 | 8.53814
976 | 8.40302
977 | 8.29424
978 | 8.15101
979 | 8.06625
980 | 7.98135
981 | 7.84474
982 | 7.78219
983 | 7.6725
984 | 7.55968
985 | 7.46082
986 | 7.38513
987 | 7.32788
988 | 7.19761
989 | 7.13366
990 | 7.03321
991 | 6.94496
992 | 6.88259
993 | 6.75654
994 | 6.70179
995 | 6.60003
996 | 6.56816
997 | 6.45557
998 | 6.38056
999 | 6.32902
1000 | 6.27313
1001 | 6.18751
1002 | 6.15021
1003 | 6.08168
1004 | 6.04115
1005 | 5.93373
1006 | 5.8695
1007 | 5.82585
1008 | 5.76199
1009 | 5.72364
1010 | 5.67532
1011 | 5.59061
1012 | 5.51265
1013 | 5.48255
1014 | 5.45186
1015 | 5.38374
1016 | 5.37599
1017 | 5.26915
1018 | 5.25587
1019 | 5.17379
1020 | 5.0427
1021 | 5.07806
1022 | 5.03586
1023 | 5.04171
1024 | 4.9133
1025 | 4.97403
1026 | 4.77931
1027 | 4.82795
1028 | 4.70629
1029 | 4.75352
1030 | 4.64184
1031 | 4.71241
1032 | 4.65738
1033 | 4.5753
1034 | 4.53736
1035 | 4.4254
1036 | 4.49493
1037 | 4.41353
1038 | 4.35845
1039 | 4.38425
1040 | 4.31544
1041 | 4.32963
1042 | 4.24169
1043 | 4.16391
1044 | 4.25652
1045 | 4.05971
1046 | 4.15566
1047 | 4.06225
1048 | 4.10739
1049 | 4.09656
1050 | 4.10866
1051 | 4.01434
1052 | 3.96244
1053 | 4.00704
1054 | 4.0569
1055 | 3.96547
1056 | 3.8086
1057 | 3.7092
1058 | 3.66786
1059 | 3.97513
1060 | 3.83589
1061 | 3.73399
1062 | 3.79192
1063 | 3.8295
1064 | 3.61016
1065 | 3.65395
1066 | 3.69161
1067 | 3.9148
1068 | 3.75171
1069 | 3.77483
1070 | 3.60304
1071 | 3.67013
1072 | 3.64166
1073 | 3.75652
1074 | 3.62621
1075 | 3.54684
1076 | 3.667
1077 | 3.53442
1078 | 3.43642
1079 | 3.38457
1080 | 3.41249
1081 | 3.77238
1082 | 3.61945
1083 | 3.59144
1084 | 3.42727
1085 | 3.66523
1086 | 3.56832
1087 | 3.37637
1088 | 3.56678
1089 | 3.45292
1090 | 3.48832
1091 | 3.28413
1092 | 3.50673
1093 | 3.92196
1094 | 3.00464
1095 | 3.51044
1096 | 3.51661
1097 | 3.25
1098 | 3.72139
1099 | 3.79228
1100 | 3.3877