## Hoja1
400 | 14.2
401 | 14.1816
402 | 14.1385
403 | 14.1247
404 | 14.0865
405 | 14.0882
406 | 14.0062
407 | 13.992
408 | 13.9903
409 | 13.9476
410 | 13.9114
411 | 13.8553
412 | 13.84
413 | 13.8368
414 | 13.7963
415 | 13.7506
416 | 13.6986
417 | 13.6714
418 | 13.6658
419 | 13.6298
420 | 13.6019
421 | 13.5923
422 | 13.554
423 | 13.5176
424 | 13.493
425 | 13.4547
426 | 13.4429
427 | 13.4061
428 | 13.3585
429 | 13.3721
430 | 13.3699
431 | 13.3095
432 | 13.2747
433 | 13.2435
434 | 13.2111
435 | 13.1906
436 | 13.1814
437 | 13.1661
438 | 13.0846
439 | 13.1436
440 | 13.0746
441 | 13.08
442 | 13.0392
443 | 13.0021
444 | 13.0108
445 | 12.9599
446 | 12.9376
447 | 12.8998
448 | 12.8931
449 | 12.8735
450 | 12.8496
451 | 12.8252
452 | 12.8094
453 | 12.787
454 | 12.7708
455 | 12.7347
456 | 12.747
457 | 12.7243
458 | 12.691
459 | 12.6798
460 | 12.6677
461 | 12.6278
462 | 12.632
463 | 12.6179
464 | 12.6079
465 | 12.588
466 | 12.5982
467 | 12.5648
468 | 12.5705
469 | 12.5861
470 | 12.5884
471 | 12.6161
472 | 12.595
473 | 12.6018
474 | 12.6247
475 | 12.6314
476 | 12.6648
477 | 12.671
478 | 12.6971
479 | 12.7561
480 | 12.7865
481 | 12.8356
482 | 12.8847
483 | 12.9464
484 | 13.0108
485 | 13.119
486 | 13.1544
487 | 13.2002
488 | 13.3214
489 | 13.4438
490 | 13.5279
491 | 13.6523
492 | 13.7651
493 | 13.8939
494 | 14.0137
495 | 14.1833
496 | 14.3203
497 | 14.4572
498 | 14.6068
499 | 14.7555
500 | 14.8991
501 | 15.0485
502 | 15.2062
503 | 15.3317
504 | 15.4372
505 | 15.5638
506 | 15.662
507 | 15.7414
508 | 15.8145
509 | 15.8684
510 | 15.8969
511 | 15.9064
512 | 15.872
513 | 15.8554
514 | 15.8002
515 | 15.709
516 | 15.6236
517 | 15.5025
518 | 15.3454
519 | 15.1808
520 | 15.0086
521 | 14.8278
522 | 14.6145
523 | 14.3952
524 | 14.1565
525 | 13.9191
526 | 13.6659
527 | 13.4196
528 | 13.1597
529 | 12.8923
530 | 12.6469
531 | 12.3696
532 | 12.1247
533 | 11.8688
534 | 11.6241
535 | 11.3737
536 | 11.1295
537 | 10.8942
538 | 10.6683
539 | 10.4576
540 | 10.2348
541 | 10.0248
542 | 9.81601
543 | 9.63568
544 | 9.44802
545 | 9.27372
546 | 9.11401
547 | 8.95597
548 | 8.79805
549 | 8.65228
550 | 8.52545
551 | 8.39614
552 | 8.27144
553 | 8.16654
554 | 8.04579
555 | 7.94607
556 | 7.86367
557 | 7.75938
558 | 7.66239
559 | 7.57534
560 | 7.50382
561 | 7.42272
562 | 7.33392
563 | 7.26338
564 | 7.18627
565 | 7.09568
566 | 7.02872
567 | 6.9486
568 | 6.88124
569 | 6.80605
570 | 6.71554
571 | 6.63501
572 | 6.5575
573 | 6.4861
574 | 6.40932
575 | 6.32704
576 | 6.24806
577 | 6.17031
578 | 6.09944
579 | 6.01887
580 | 5.95652
581 | 5.87517
582 | 5.8039
583 | 5.7512
584 | 5.68274
585 | 5.62067
586 | 5.56333
587 | 5.5119
588 | 5.4546
589 | 5.40635
590 | 5.3647
591 | 5.3264
592 | 5.2801
593 | 5.25051
594 | 5.21918
595 | 5.18311
596 | 5.15764
597 | 5.12919
598 | 5.1166
599 | 5.08877
600 | 5.07426
601 | 5.05722
602 | 5.04883
603 | 5.03522
604 | 5.01468
605 | 5.01533
606 | 5.00302
607 | 4.99495
608 | 5.00665
609 | 5.00571
610 | 4.99336
611 | 4.9921
612 | 5.00172
613 | 5.01248
614 | 5.02128
615 | 5.02972
616 | 5.04316
617 | 5.05066
618 | 5.06615
619 | 5.0712
620 | 5.09618
621 | 5.10417
622 | 5.12773
623 | 5.14778
624 | 5.16391
625 | 5.17581
626 | 5.20829
627 | 5.2389
628 | 5.2585
629 | 5.28935
630 | 5.31417
631 | 5.34848
632 | 5.3762
633 | 5.41626
634 | 5.44906
635 | 5.47437
636 | 5.51394
637 | 5.54125
638 | 5.59239
639 | 5.62242
640 | 5.67345
641 | 5.72215
642 | 5.77125
643 | 5.81103
644 | 5.8702
645 | 5.89853
646 | 5.94396
647 | 6.00077
648 | 6.05978
649 | 6.11708
650 | 6.16941
651 | 6.21868
652 | 6.2838
653 | 6.35052
654 | 6.39881
655 | 6.52812
656 | 6.5368
657 | 6.5394
658 | 6.67483
659 | 6.74733
660 | 6.81489
661 | 6.90655
662 | 6.98198
663 | 7.05847
664 | 7.1496
665 | 7.22878
666 | 7.31901
667 | 7.41645
668 | 7.50806
669 | 7.60929
670 | 7.70453
671 | 7.80776
672 | 7.90552
673 | 8.02603
674 | 8.13802
675 | 8.24907
676 | 8.3624
677 | 8.48556
678 | 8.61866
679 | 8.74507
680 | 8.88184
681 | 9.01078
682 | 9.15806
683 | 9.30106
684 | 9.45091
685 | 9.605
686 | 9.76002
687 | 9.92189
688 | 10.0818
689 | 10.2615
690 | 10.4359
691 | 10.614
692 | 10.7988
693 | 10.9943
694 | 11.1838
695 | 11.3905
696 | 11.5996
697 | 11.8114
698 | 12.031
699 | 12.2549
700 | 12.4839
701 | 12.7313
702 | 12.9804
703 | 13.2346
704 | 13.4893
705 | 13.7564
706 | 14.041
707 | 14.3195
708 | 14.6108
709 | 14.9185
710 | 15.2295
711 | 15.5554
712 | 15.8757
713 | 16.2208
714 | 16.5657
715 | 16.9254
716 | 17.2996
717 | 17.6908
718 | 18.0842
719 | 18.4898
720 | 18.9131
721 | 19.3526
722 | 19.7899
723 | 20.2465
724 | 20.7271
725 | 21.2247
726 | 21.7304
727 | 22.2565
728 | 22.7876
729 | 23.3493
730 | 23.9256
731 | 24.5158
732 | 25.108
733 | 25.7593
734 | 26.4026
735 | 27.0634
736 | 27.755
737 | 28.4602
738 | 29.1966
739 | 29.9497
740 | 30.7125
741 | 31.501
742 | 32.3147
743 | 33.157
744 | 34.0154
745 | 34.9099
746 | 35.8007
747 | 36.7144
748 | 37.6696
749 | 38.6625
750 | 39.621
751 | 40.6443
752 | 41.6897
753 | 42.7351
754 | 43.8037
755 | 44.9138
756 | 46.0289
757 | 47.1458
758 | 48.2824
759 | 49.4666
760 | 50.6196
761 | 51.8238
762 | 53.0417
763 | 54.2457
764 | 55.462
765 | 56.6827
766 | 57.9052
767 | 59.1593
768 | 60.3933
769 | 61.5955
770 | 62.8214
771 | 64.0357
772 | 65.2336
773 | 66.4458
774 | 67.5899
775 | 68.7816
776 | 69.9346
777 | 71.0191
778 | 72.1215
779 | 73.1646
780 | 74.2112
781 | 75.1904
782 | 76.1118
783 | 77.0036
784 | 77.8954
785 | 78.6895
786 | 79.4195
787 | 80.1347
788 | 80.7797
789 | 81.3917
790 | 81.8995
791 | 82.3244
792 | 82.779
793 | 83.0725
794 | 83.31
795 | 83.5115
796 | 83.6927
797 | 83.7529
798 | 83.7403
799 | 83.6859
800 | 83.5554
801 | 83.3162
802 | 83.0523
803 | 82.6914
804 | 82.3233
805 | 81.8507
806 | 81.3657
807 | 80.7542
808 | 80.157
809 | 79.4054
810 | 78.6626
811 | 77.8921
812 | 77.0419
813 | 76.1634
814 | 75.2271
815 | 74.2477
816 | 73.2665
817 | 72.2062
818 | 71.1272
819 | 70.0194
820 | 68.9111
821 | 67.786
822 | 66.6593
823 | 65.4705
824 | 64.3035
825 | 63.087
826 | 61.8604
827 | 60.6617
828 | 59.4676
829 | 58.2814
830 | 57.0732
831 | 55.8699
832 | 54.6695
833 | 53.4612
834 | 52.2916
835 | 51.1286
836 | 49.9731
837 | 48.8309
838 | 47.7225
839 | 46.6113
840 | 45.5096
841 | 44.4477
842 | 43.3777
843 | 42.3518
844 | 41.3255
845 | 40.341
846 | 39.3579
847 | 38.4119
848 | 37.4766
849 | 36.5804
850 | 35.6871
851 | 34.8149
852 | 33.9599
853 | 33.1323
854 | 32.345
855 | 31.5735
856 | 30.8062
857 | 30.0508
858 | 29.3376
859 | 28.63
860 | 27.9545
861 | 27.2885
862 | 26.651
863 | 26.0112
864 | 25.4077
865 | 24.8125
866 | 24.2391
867 | 23.6896
868 | 23.1419
869 | 22.6071
870 | 22.1014
871 | 21.6171
872 | 21.1321
873 | 20.6586
874 | 20.2187
875 | 19.7594
876 | 19.3299
877 | 18.9232
878 | 18.5163
879 | 18.115
880 | 17.7422
881 | 17.3864
882 | 17.0236
883 | 16.6787
884 | 16.3189
885 | 16.0042
886 | 15.6854
887 | 15.3791
888 | 15.0676
889 | 14.7804
890 | 14.4956
891 | 14.217
892 | 13.9475
893 | 13.6911
894 | 13.431
895 | 13.1804
896 | 12.9367
897 | 12.6985
898 | 12.4685
899 | 12.25
900 | 12.0383
901 | 11.8309
902 | 11.6154
903 | 11.42
904 | 11.2143
905 | 11.0271
906 | 10.8407
907 | 10.6591
908 | 10.4889
909 | 10.3109
910 | 10.1523
911 | 9.98579
912 | 9.81777
913 | 9.67142
914 | 9.51155
915 | 9.36476
916 | 9.22143
917 | 9.08157
918 | 8.94248
919 | 8.81252
920 | 8.67457
921 | 8.5488
922 | 8.41811
923 | 8.30168
924 | 8.17681
925 | 8.07538
926 | 7.95793
927 | 7.82626
928 | 7.72405
929 | 7.61772
930 | 7.52171
931 | 7.41363
932 | 7.32663
933 | 7.21684
934 | 7.10978
935 | 7.01744
936 | 6.92953
937 | 6.83588
938 | 6.7382
939 | 6.66195
940 | 6.56777
941 | 6.49474
942 | 6.40936
943 | 6.32993
944 | 6.2488
945 | 6.18098
946 | 6.08778
947 | 6.03415
948 | 5.9599
949 | 5.8742
950 | 5.8083
951 | 5.73877
952 | 5.67813
953 | 5.61057
954 | 5.54699
955 | 5.4837
956 | 5.42636
957 | 5.36988
958 | 5.31666
959 | 5.25928
960 | 5.2008
961 | 5.14069
962 | 5.06973
963 | 5.02703
964 | 4.94621
965 | 4.92005
966 | 4.87172
967 | 4.80492
968 | 4.76865
969 | 4.71608
970 | 4.6715
971 | 4.62211
972 | 4.56786
973 | 4.52585
974 | 4.4886
975 | 4.43615
976 | 4.41113
977 | 4.36345
978 | 4.29763
979 | 4.26377
980 | 4.23899
981 | 4.19612
982 | 4.15871
983 | 4.09917
984 | 4.09921
985 | 4.03274
986 | 3.99484
987 | 3.95294
988 | 3.92772
989 | 3.87824
990 | 3.86903
991 | 3.84157
992 | 3.78688
993 | 3.75639
994 | 3.74172
995 | 3.71018
996 | 3.66666
997 | 3.66189
998 | 3.58046
999 | 3.57745
1000 | 3.53421
1001 | 3.52773
1002 | 3.51954
1003 | 3.48702
1004 | 3.41847
1005 | 3.37564
1006 | 3.38187
1007 | 3.34516
1008 | 3.31879
1009 | 3.29397
1010 | 3.24882
1011 | 3.28533
1012 | 3.20684
1013 | 3.22824
1014 | 3.22738
1015 | 3.19225
1016 | 3.12851
1017 | 3.11983
1018 | 3.07977
1019 | 3.10162
1020 | 3.02594
1021 | 3.07949
1022 | 2.99688
1023 | 2.99342
1024 | 3.00446
1025 | 2.99647
1026 | 2.9761
1027 | 2.9576
1028 | 2.90079
1029 | 2.86012
1030 | 2.87263
1031 | 2.83945
1032 | 2.82389
1033 | 2.83603
1034 | 2.82641
1035 | 2.72001
1036 | 2.74059
1037 | 2.72245
1038 | 2.67465
1039 | 2.70289
1040 | 2.71479
1041 | 2.71752
1042 | 2.65032
1043 | 2.7313
1044 | 2.70815
1045 | 2.62864
1046 | 2.71202
1047 | 2.5823
1048 | 2.52496
1049 | 2.60667
1050 | 2.49786
1051 | 2.49697
1052 | 2.60003
1053 | 2.54412
1054 | 2.60851
1055 | 2.4737
1056 | 2.47358
1057 | 2.5737
1058 | 2.50777
1059 | 2.64755
1060 | 2.58149
1061 | 2.64857
1062 | 2.51592
1063 | 2.38775
1064 | 2.48939
1065 | 2.44452
1066 | 2.4737
1067 | 2.34651
1068 | 2.54526
1069 | 2.40491
1070 | 2.42272
1071 | 2.44786
1072 | 2.44073
1073 | 2.42488
1074 | 2.33583
1075 | 2.47296
1076 | 2.4567
1077 | 2.53161
1078 | 2.32055
1079 | 2.43392
1080 | 2.38229
1081 | 2.37422
1082 | 2.44533
1083 | 2.70962
1084 | 2.87377
1085 | 2.55463
1086 | 2.32662
1087 | 2.44378
1088 | 2.56478
1089 | 2.23542
1090 | 2.35739
1091 | 2.48902
1092 | 2.48535
1093 | 2.60142
1094 | 2.66145
1095 | 2.78778
1096 | 2.38184
1097 | 2.53214
1098 | 2.13879
1099 | 2.46954
1100 | 2.449