## Sheet2
seeds | hcl | Asc-acid | silver | temp | loss | conc(seeds) | conc(hcl) | conc(aa) | conc(ag)
24 | 850 | 215 | 195 | 27 | 12.45 | 0.0012 | 85 | 2.15 | 0.195
24 | 712 | 167 | 440 | 27 | 10.19 | 0.0012 | 71.2 | 1.67 | 0.44
24 | 269 | 288 | 335 | 27 | 11.11 | 0.0012 | 26.9 | 2.88 | 0.335
24 | 281 | 484 | 380 | 27 | 11 | 0.0012 | 28.1 | 4.84 | 0.38
24 | 488 | 391 | 126 | 27 | 8.67 | 0.0012 | 48.8 | 3.91 | 0.126
24 | 716 | 238 | 407 | 27 | 10.08 | 0.0012 | 71.6 | 2.38 | 0.407
24 | 330 | 322 | 159 | 27 | 10.91 | 0.0012 | 33 | 3.22 | 0.159
24 | 300 | 100 | 183 | 27 | 11.44 | 0.0012 | 30 | 1 | 0.183
24 | 1000 | 335 | 500 | 27 | 10.28 | 0.0012 | 100 | 3.35 | 0.5
24 | 323 | 350 | 100 | 27 | 6.66 | 0.0012 | 32.3 | 3.5 | 0.1
24 | 286 | 342 | 100 | 27 | 6.74 | 0.0012 | 28.6 | 3.42 | 0.1
49.4 | 558 | 235 | 183 | 38 | 12.2 | 0.00247 | 55.8 | 2.35 | 0.183
10.2 | 867 | 477 | 113 | 34 | 11.98 | 0.00051 | 86.7 | 4.77 | 0.113
35 | 431 | 359 | 256 | 36 | 10.38 | 0.00175 | 43.1 | 3.59 | 0.256
36 | 146 | 407 | 137 | 37 | 8.46 | 0.0018 | 14.6 | 4.07 | 0.137
22 | 186 | 395 | 153 | 34 | 10.6 | 0.0011 | 18.6 | 3.95 | 0.153
43 | 337 | 188 | 123 | 38 | 11.34 | 0.00215 | 33.7 | 1.88 | 0.123
26 | 249 | 222 | 229 | 36 | 9.95 | 0.0013 | 24.9 | 2.22 | 0.229
18 | 152 | 217 | 210 | 38 | 10.82 | 0.0009 | 15.2 | 2.17 | 0.21
38 | 166 | 416 | 128 | 37 | 7.69 | 0.0019 | 16.6 | 4.16 | 0.128
40 | 203 | 435 | 117 | 36 | 6.96 | 0.002 | 20.3 | 4.35 | 0.117
39 | 232 | 446 | 127 | 35 | 7.81 | 0.00195 | 23.2 | 4.46 | 0.127
40 | 234 | 444 | 106 | 35 | 6.98 | 0.002 | 23.4 | 4.44 | 0.106
34 | 208 | 476 | 108 | 35 | 6.94 | 0.0017 | 20.8 | 4.76 | 0.108
25 | 443 | 485 | 108 | 38 | 7.57 | 0.00125 | 44.3 | 4.85 | 0.108
34 | 193 | 492 | 122 | 36 | 7.18 | 0.0017 | 19.3 | 4.92 | 0.122
33 | 234 | 478 | 104 | 35 | 6.94 | 0.00165 | 23.4 | 4.78 | 0.104
34 | 236 | 477 | 118 | 34 | 6.76 | 0.0017 | 23.6 | 4.77 | 0.118
32 | 207 | 480 | 104 | 34 | 6.63 | 0.0016 | 20.7 | 4.8 | 0.104
31 | 236 | 464 | 100 | 34 | 6.65 | 0.00155 | 23.6 | 4.64 | 0.1
30 | 229 | 490 | 100 | 33 | 7.02 | 0.0015 | 22.9 | 4.9 | 0.1
47 | 764 | 470 | 299 | 40 | 9.83 | 0.00235 | 76.4 | 4.7 | 0.299
45 | 870 | 477 | 352 | 34 | 9.81 | 0.00225 | 87 | 4.77 | 0.352
37 | 470 | 468 | 104 | 38 | 7.84 | 0.00185 | 47 | 4.68 | 0.104
47 | 929 | 499 | 199 | 37 | 10.1 | 0.00235 | 92.9 | 4.99 | 0.199
31 | 648 | 481 | 162 | 39 | 10.09 | 0.00155 | 64.8 | 4.81 | 0.162
38 | 428 | 453 | 112 | 38 | 8.76 | 0.0019 | 42.8 | 4.53 | 0.112
48 | 815 | 329 | 175 | 36 | 10.65 | 0.0024 | 81.5 | 3.29 | 0.175
36 | 446 | 463 | 112 | 38 | 8.95 | 0.0018 | 44.6 | 4.63 | 0.112
38 | 503 | 452 | 100 | 39 | 7.58 | 0.0019 | 50.3 | 4.52 | 0.1
39 | 527 | 460 | 100 | 39 | 7.83 | 0.00195 | 52.7 | 4.6 | 0.1
49 | 748 | 395 | 103 | 40 | 11.95 | 0.00245 | 74.8 | 3.95 | 0.103
36 | 542 | 434 | 101 | 39 | 8.11 | 0.0018 | 54.2 | 4.34 | 0.101
36 | 702 | 481 | 139 | 26 | 12.4 | 0.0018 | 70.2 | 4.81 | 0.139
36 | 516 | 466 | 112 | 40 | 10.38 | 0.0018 | 51.6 | 4.66 | 0.112
40 | 555 | 482 | 103 | 37 | 8.26 | 0.002 | 55.5 | 4.82 | 0.103
37 | 512 | 468 | 101 | 40 | 8.02 | 0.00185 | 51.2 | 4.68 | 0.101
11 | 403 | 245 | 174 | 38 | 10.38 | 0.00055 | 40.3 | 2.45 | 0.174
39 | 506 | 469 | 102 | 39 | 8.46 | 0.00195 | 50.6 | 4.69 | 0.102
30 | 207 | 306 | 280 | 30 | 10.84 | 0.0015 | 20.7 | 3.06 | 0.28
26 | 450 | 111 | 124 | 26 | 13.04 | 0.0013 | 45 | 1.11 | 0.124
36 | 943 | 470 | 321 | 40 | 10.37 | 0.0018 | 94.3 | 4.7 | 0.321
23 | 997 | 315 | 339 | 32 | 10.89 | 0.00115 | 99.7 | 3.15 | 0.339
37 | 878 | 438 | 232 | 38 | 10.57 | 0.00185 | 87.8 | 4.38 | 0.232
30 | 822 | 180 | 292 | 38 | 13.3 | 0.0015 | 82.2 | 1.8 | 0.292
43 | 886 | 477 | 357 | 34 | 10.39 | 0.00215 | 88.6 | 4.77 | 0.357
27 | 922 | 391 | 292 | 38 | 10.28 | 0.00135 | 92.2 | 3.91 | 0.292
28 | 953 | 371 | 283 | 37 | 14.22 | 0.0014 | 95.3 | 3.71 | 0.283
43 | 617 | 480 | 334 | 39 | 10.24 | 0.00215 | 61.7 | 4.8 | 0.334
41 | 907 | 490 | 317 | 35 | 10.48 | 0.00205 | 90.7 | 4.9 | 0.317
39 | 987 | 480 | 230 | 36 | 11.4 | 0.00195 | 98.7 | 4.8 | 0.23
41 | 656 | 491 | 332 | 40 | 10.21 | 0.00205 | 65.6 | 4.91 | 0.332
41 | 698 | 482 | 326 | 39 | 9.96 | 0.00205 | 69.8 | 4.82 | 0.326
29 | 894 | 449 | 343 | 38 | 10.08 | 0.00145 | 89.4 | 4.49 | 0.343
42 | 676 | 473 | 314 | 39 | 10.22 | 0.0021 | 67.6 | 4.73 | 0.314
39 | 670 | 489 | 339 | 38 | 10.36 | 0.00195 | 67 | 4.89 | 0.339
39 | 737 | 497 | 340 | 38 | 10.25 | 0.00195 | 73.7 | 4.97 | 0.34
41 | 740 | 496 | 323 | 39 | 10.25 | 0.00205 | 74 | 4.96 | 0.323
41 | 722 | 486 | 321 | 39 | 10.28 | 0.00205 | 72.2 | 4.86 | 0.321
42 | 729 | 495 | 327 | 39 | 10.26 | 0.0021 | 72.9 | 4.95 | 0.327
15 | 677 | 481 | 300 | 26 | 10.92 | 0.00075 | 67.7 | 4.81 | 0.3
41 | 974 | 100 | 301 | 38 | 12.44 | 0.00205 | 97.4 | 1 | 0.301
47 | 989 | 474 | 361 | 37 | 9.93 | 0.00235 | 98.9 | 4.74 | 0.361
47 | 637 | 446 | 349 | 34 | 9.92 | 0.00235 | 63.7 | 4.46 | 0.349
48 | 980 | 350 | 242 | 38 | 10.69 | 0.0024 | 98 | 3.5 | 0.242
46 | 663 | 433 | 338 | 34 | 10.16 | 0.0023 | 66.3 | 4.33 | 0.338
49 | 363 | 461 | 344 | 35 | 10.03 | 0.00245 | 36.3 | 4.61 | 0.344
45 | 594 | 462 | 352 | 34 | 10.04 | 0.00225 | 59.4 | 4.62 | 0.352
49 | 884 | 439 | 397 | 33 | 9.94 | 0.00245 | 88.4 | 4.39 | 0.397
48 | 673 | 436 | 339 | 35 | 9.9 | 0.0024 | 67.3 | 4.36 | 0.339
47 | 668 | 451 | 351 | 36 | 9.91 | 0.00235 | 66.8 | 4.51 | 0.351
48 | 672 | 439 | 350 | 35 | 9.93 | 0.0024 | 67.2 | 4.39 | 0.35
48 | 665 | 451 | 328 | 35 | 9.92 | 0.0024 | 66.5 | 4.51 | 0.328
48 | 708 | 445 | 336 | 34 | 9.9 | 0.0024 | 70.8 | 4.45 | 0.336
47 | 654 | 456 | 333 | 35 | 9.97 | 0.00235 | 65.4 | 4.56 | 0.333
47 | 630 | 434 | 326 | 35 | 9.97 | 0.00235 | 63 | 4.34 | 0.326
50 | 714 | 434 | 328 | 35 | 9.84 | 0.0025 | 71.4 | 4.34 | 0.328
50 | 695 | 427 | 320 | 36 | 9.85 | 0.0025 | 69.5 | 4.27 | 0.32
50 | 743 | 426 | 315 | 35 | 9.88 | 0.0025 | 74.3 | 4.26 | 0.315
50 | 752 | 421 | 330 | 35 | 9.9 | 0.0025 | 75.2 | 4.21 | 0.33
50 | 753 | 448 | 318 | 34 | 10.01 | 0.0025 | 75.3 | 4.48 | 0.318
12 | 885 | 361 | 385 | 28 | 10.03 | 0.0006 | 88.5 | 3.61 | 0.385
17 | 743 | 456 | 342 | 40 | 10.04 | 0.00085 | 74.3 | 4.56 | 0.342
12 | 981 | 166 | 359 | 34 | 11.07 | 0.0006 | 98.1 | 1.66 | 0.359
15 | 296 | 352 | 398 | 39 | 10.78 | 0.00075 | 29.6 | 3.52 | 0.398
12 | 570 | 396 | 313 | 37 | 10.09 | 0.0006 | 57 | 3.96 | 0.313
22 | 604 | 454 | 310 | 37 | 9.99 | 0.0011 | 60.4 | 4.54 | 0.31
17 | 890 | 290 | 372 | 34 | 9.81 | 0.00085 | 89 | 2.9 | 0.372
13 | 869 | 398 | 390 | 37 | 9.92 | 0.00065 | 86.9 | 3.98 | 0.39
18 | 929 | 309 | 380 | 33 | 10 | 0.0009 | 92.9 | 3.09 | 0.38
22 | 929 | 337 | 352 | 38 | 9.77 | 0.0011 | 92.9 | 3.37 | 0.352
18 | 890 | 290 | 371 | 34 | 10.14 | 0.0009 | 89 | 2.9 | 0.371
17 | 911 | 351 | 362 | 37 | 9.88 | 0.00085 | 91.1 | 3.51 | 0.362
20 | 941 | 340 | 339 | 37 | 9.85 | 0.001 | 94.1 | 3.4 | 0.339
18 | 864 | 329 | 364 | 40 | 9.67 | 0.0009 | 86.4 | 3.29 | 0.364
24 | 40 | 100 | 120 | 27 | 6.33 | 0.0012 | 4 | 1 | 0.12
24 | 60 | 100 | 120 | 27 | 6.05 | 0.0012 | 6 | 1 | 0.12
24 | 80 | 100 | 120 | 27 | 6.34 | 0.0012 | 8 | 1 | 0.12
24 | 100 | 100 | 120 | 27 | 7.39 | 0.0012 | 10 | 1 | 0.12
24 | 450 | 100 | 120 | 27 | 9.73 | 0.0012 | 45 | 1 | 0.12
24 | 160 | 100 | 120 | 27 | 10.19 | 0.0012 | 16 | 1 | 0.12
24 | 190 | 100 | 120 | 27 | 10.7 | 0.0012 | 19 | 1 | 0.12